## Sheet1
pulse mode | repeat frequency | scanning speed | defocus amount | scanning interval | processing time | depth | Sa
7000 | 100 | 0.05882259 | 0 | 1.4 | 5 | 37.479 | 0.541
8000 | 2 | 0.5777619 | 1 | 1.3 | 3 | 30.729 | 0.367
500 | 20 | 0.2433286 | -1 | 1.3 | 3 | 37.241 | 4.712
7000 | 200 | 0.4279765 | 0 | 1 | 3 | 32.433 | 0.438
2000 | 2 | 0.6709649 | -0.5 | 1.3 | 8 | 39.024 | 0.281
500 | 200 | 0.1387326 | -1.5 | 1.4 | 10 | 57.498 | 0.816
3000 | 20 | 0.4504782 | -1.5 | 1.1 | 4 | 31.206 | 0.345
500 | 2 | 0.7124213 | 1 | 1.2 | 5 | 32.156 | 0.324
223 | 200 | 0.6828115 | -1 | 1.2 | 3 | 36.845 | 3.461
5000 | 2 | 0.8577585 | -0.5 | 1.1 | 7 | 25.064 | 0.478
5000 | 20 | 0.6057766 | -1.5 | 1.5 | 9 | 27.285 | 0.408
5000 | 2 | 0.888045 | 0 | 1.4 | 3 | 23.594 | 0.329
7000 | 200 | 0.5198749 | 0 | 1 | 5 | 27.405 | 0.572
500 | 200 | 0.4897089 | -0.5 | 1 | 4 | 33.014 | 1.843
3000 | 200 | 0.2225702 | -1.5 | 1.3 | 7 | 35.246 | 0.298
8000 | 20 | 0.6739645 | -0.5 | 1.5 | 5 | 27.719 | 0.468
1000 | 20 | 0.4341644 | 1.5 | 1.5 | 1 | 9.253 | 0.675
1000 | 20 | 0.6309955 | -1.5 | 1 | 5 | 35.256 | 0.281
2000 | 2 | 0.4399626 | 0 | 1.5 | 2 | 28.126 | 0.374
7000 | 2 | 0.504335 | 1.5 | 1.3 | 7 | 20.176 | 0.305
6000 | 200 | 0.2686362 | 1.5 | 1.1 | 3 | 25.547 | 0.459
5000 | 200 | 0.064469 | -1.5 | 1.1 | 4 | 35.984 | 0.354
500 | 200 | 0.3771585 | -1 | 1.4 | 4 | 43.046 | 3.229
4000 | 200 | 0.8404695 | 0 | 1.2 | 5 | 32.888 | 0.363
3000 | 20 | 0.3314069 | -0.5 | 1.5 | 2 | 25.834 | 1.022
3000 | 2 | 0.1414705 | -1.5 | 1.2 | 7 | 43.302 | 0.369
8000 | 2 | 0.4486736 | 0.5 | 1.3 | 4 | 38.203 | 0.715
4000 | 100 | 0.1477034 | 1 | 1.2 | 1 | 42.79 | 0.71
500 | 20 | 0.5629202 | -1 | 1.4 | 9 | 50.855 | 0.807
6000 | 100 | 0.6514801 | 1 | 1.3 | 8 | 40.149 | 1.006
2000 | 2 | 0.4956081 | -1 | 1.2 | 6 | 45.148 | 0.53
6000 | 200 | 0.361094 | 1 | 1.3 | 4 | 41.206 | 0.53
5000 | 2 | 0.595377 | 1 | 1.4 | 8 | 41.931 | 0.682
2000 | 20 | 0.1570007 | 1 | 1.3 | 7 | 46.095 | 0.434
4000 | 200 | 0.5180139 | -1.5 | 1.4 | 9 | 49.881 | 0.515
5000 | 20 | 0.5725794 | 1 | 1.2 | 5 | 46.795 | 0.562
2000 | 2 | 0.7808897 | 0.5 | 1.2 | 9 | 47.072 | 0.43
2000 | 20 | 0.1518794 | 0.5 | 1.2 | 2 | 38.657 | 3.796
8000 | 200 | 0.7999883 | -1.5 | 1.4 | 3 | 40.695 | 1.139
5000 | 200 | 0.238503 | -1 | 1.4 | 6 | 48.065 | 0.469
223 | 2 | 0.2829902 | 0.5 | 1.5 | 7 | 56.449 | 0.34
3000 | 100 | 0.08357059 | 1 | 1.3 | 3 | 42.377 | 0.453
223 | 200 | 0.08184117 | -1.5 | 1.1 | 4 | 73.832 | 1.361
1000 | 20 | 0.3039013 | -0.5 | 1.3 | 3 | 48.975 | 3.62
5000 | 200 | 0.3235271 | -0.5 | 1.5 | 5 | 45.913 | 0.432
4000 | 2 | 0.7701616 | -1 | 1.5 | 6 | 45.398 | 0.482
6000 | 200 | 0.6970114 | 0.5 | 1.2 | 5 | 43.116 | 0.516
4000 | 20 | 0.218152 | 0.5 | 1.2 | 2 | 41.161 | 0.631
4000 | 20 | 0.865132 | 1 | 1.4 | 4 | 44.48 | 0.504
223 | 100 | 0.8045699 | 0.5 | 1.2 | 7 | 58.909 | 0.767
3000 | 20 | 0.275181 | -1.5 | 1.2 | 9 | 45.2 | 0.457
1000 | 2 | 0.9683672 | 0.5 | 1.5 | 3 | 45.127 | 0.532
4000 | 200 | 0.3778954 | 1 | 1.2 | 4 | 39.307 | 0.462
500 | 2 | 0.3604387 | 1 | 1.4 | 8 | 48.052 | 0.356
8000 | 200 | 0.6697023 | 0.5 | 1 | 10 | 42.925 | 0.582
6000 | 2 | 0.9801619 | -1.5 | 1.2 | 6 | 37.393 | 0.483
4000 | 100 | 0.178934 | 0.5 | 1.4 | 4 | 40.649 | 0.563
4000 | 200 | 0.6081665 | 0.5 | 1.2 | 7 | 44.447 | 0.448
5000 | 100 | 0.6106721 | 1 | 1.3 | 3 | 39.645 | 0.509
2000 | 2 | 0.9851389 | 0.5 | 1.2 | 10 | 44.421 | 0.4
223 | 2 | 0.5620964 | -1.5 | 1.4 | 6 | 49.198 | 0.411
5000 | 200 | 0.5327652 | -0.5 | 1.3 | 8 | 42.962 | 0.524
8000 | 200 | 0.6804354 | 0 | 1.4 | 6 | 42.476 | 0.539
223 | 20 | 0.1757212 | 0 | 1.2 | 6 | 53.515 | 1.002
3000 | 2 | 0.3450539 | 1.5 | 1.1 | 6 | 40.591 | 0.399
7000 | 100 | 0.08091165 | 0.5 | 1.2 | 5 | 40.409 | 0.552
8000 | 20 | 0.5213893 | -1.5 | 1.2 | 2 | 38.021 | 0.562
500 | 2 | 0.8537115 | 1.5 | 1.5 | 1 | 44.991 | 4.885
4000 | 100 | 0.3020852 | -0.5 | 1.3 | 4 | 42.481 | 0.401
3000 | 2 | 0.223496 | 0 | 1.2 | 6 | 42.531 | 0.409
2000 | 2 | 0.7110371 | -0.5 | 1.3 | 10 | 44.537 | 0.439
223 | 2 | 0.88511 | -1.5 | 1.5 | 2 | 43.318 | 5.844
8000 | 100 | 0.804116 | -1 | 1.2 | 3 | 38.597 | 0.999
223 | 200 | 0.8713629 | 1 | 1.170247 | 5 | 60.298 | 1.561
4000 | 100 | 0.351238 | 1.5 | 1.2 | 9 | 40.772 | 0.448
3000 | 200 | 0.1269953 | 0 | 1.5 | 7 | 49.251 | 0.462
7000 | 20 | 0.5687969 | -1 | 1.2 | 4 | 45.387 | 0.437
500 | 2 | 0.5817372 | 1 | 1.2 | 2 | 42.719 | 4.615
7000 | 200 | 0.5918896 | -0.5 | 1.5 | 4 | 41.314 | 0.486
8000 | 100 | 0.7016196 | 0.5 | 1.4 | 2 | 39.973 | 0.968
223 | 100 | 0.9249678 | -0.5 | 1.5 | 3 | 53.047 | 1.493
3000 | 100 | 0.06966751 | -1 | 1.4 | 5 | 45.955 | 0.484
5000 | 20 | 0.9313468 | -1 | 1.2 | 5 | 44.038 | 0.473
2000 | 20 | 0.827915 | -1.5 | 1.5 | 7 | 48.716 | 0.466
223 | 100 | 0.3371026 | 0.5 | 1.3 | 4 | 59.241 | 1.309
2000 | 100 | 0.7113561 | 0 | 1.5 | 5 | 42.801 | 0.344
500 | 2 | 0.8525026 | 1 | 1.3 | 2 | 41.466 | 5.17
6000 | 200 | 0.9557061 | 0 | 1.2 | 7 | 41.935 | 0.443