## Sheet1
序号 | 脉冲宽度 | 重复频率 | 填充间距 | 加工次数 | 扫描速度 | 深度1 | 深度2 | 深度3 | 深度/μm | 粗糙度/μm | 备注
10 | 2000 | 2 | 4 | 1 | 0.5 |  |  |  | 1.69 | 0.05 | 1、表格为单晶金刚石的实验结果，表中各变量单位分别为：脉冲宽度飞秒、重复频率Khz、扫描速度mm/s；
22 | 2000 | 20 | 4 | 1 | 0.2 | 1.87 | 1.89 | 4.3 | 2.686667 | 0.36 | 2、填充方式：弓字形填充，层间距为0
21 | 2000 | 2 | 3 | 3 | 1 | 3.19 | 3.09 | 3.07 | 3.116667 | 0.05
7 | 1000 | 20 | 4 | 1 | 0.2 |  |  |  | 4.05 | 0.19
4 | 1000 | 2 | 5 | 3 | 0.8 |  |  |  | 5.51 | 0.05
20 | 4000 | 2 | 4 | 6 | 0.8 | 8.7 | 8.37 | 8.28 | 8.45 | 0.08
53 | 223 | 2 | 3 | 4 | 1 | 11.52 | 12.05 | 12.15 | 11.90667 | 0.52
31 | 4000 | 2 | 4 | 6 | 0.5 | 19.64 | 20.02 | 19.14 | 19.6 | 0.24
46 | 4000 | 2 | 3 | 9 | 0.8 | 23.94 | 23.85 | 24.29 | 24.02667 | 0.26
49 | 4000 | 2 | 2 | 7 | 1 | 25.22 | 25.76 | 25 | 25.32667 | 0.17
33 | 500 | 2 | 2 | 3 | 0.5 | 29.36 | 29.22 | 29.25 | 29.27667 | 0.18
18 | 500 | 2 | 2 | 7 | 1 | 38 | 38.17 | 37.56 | 37.91 | 0.14
58 | 1000 | 2 | 4 | 10 | 0.5 | 42.66 | 42.99 | 42.97 | 42.87333 | 0.08
30 | 2000 | 2 | 2 | 10 | 0.8 | 47.55 | 47.64 | 47.5 | 47.56333 | 0.1
16 | 2000 | 20 | 5 | 3 | 0.2 | 56.78 | 56.93 | 56.83 | 56.84667 | 0.13
25 | 500 | 2 | 5 | 5 | 0.05 | 56.96 | 56.94 | 56.88 | 56.92667 | 0.05
32 | 223 | 20 | 5 | 4 | 0.5 | 57.38 | 57.14 | 57.44 | 57.32 | 0.06
50 | 1000 | 20 | 2 | 5 | 1 | 57.48 | 57.44 | 57.51 | 57.47667 | 0.09
34 | 2000 | 20 | 5 | 8 | 0.5 | 58.2 | 58.22 | 58.21 | 58.21 | 0.07
8 | 2000 | 20 | 3 | 7 | 1 |  |  |  | 58.49 | 0.09
11 | 500 | 200 | 5 | 3 | 1 | 59.87 | 59.83 | 59.61 | 59.77 | 1.32
44 | 223 | 200 | 3 | 1 | 0.2 | 59.99 | 59.43 | 59.89 | 59.77 | 0.35
42 | 4000 | 20 | 2 | 2 | 0.05 | 60.63 | 60.51 | 61.13 | 60.75667 | 0.07
40 | 500 | 2 | 3 | 4 | 0.05 | 60.79 | 60.83 | 60.79 | 60.80333 | 0.09
54 | 4000 | 20 | 1 | 5 | 0.8 | 61.31 | 61.38 | 61.46 | 61.38333 | 0.11
28 | 223 | 2 | 2 | 7 | 0.2 | 61.68 | 61.78 | 61.84 | 61.76667 | 0.04
14 | 223 | 20 | 1 | 4 | 1 | 61.77 | 61.93 | 61.77 | 61.82333 | 0.05
38 | 4000 | 200 | 5 | 5 | 0.8 | 64.82 | 64.75 | 65.19 | 64.92 | 0.45
36 | 1000 | 20 | 2 | 2 | 0.1 | 65.35 | 65.4 | 65.49 | 65.41333 | 0.18
60 | 2000 | 2 | 3 | 8 | 0.05 | 66.35 | 66.41 | 66.23 | 66.33 | 0.06
35 | 1000 | 200 | 4 | 2 | 0.2 | 66.85 | 67.77 | 65.64 | 66.75333 | 0.46
27 | 1000 | 200 | 1 | 2 | 0.5 | 70.39 | 70.64 | 70.48 | 70.50333 | 0.08
19 | 4000 | 200 | 2 | 6 | 0.5 | 71.02 | 70.94 | 71.1 | 71.02 | 0.17
15 | 1000 | 200 | 5 | 8 | 0.5 | 71.13 | 71.23 | 71.04 | 71.13333 | 0.15
59 | 500 | 2 | 1 | 4 | 0.05 | 71.2 | 71.13 | 71.23 | 71.18667 | 0.07
13 | 223 | 200 | 4 | 3 | 1 | 72.33 | 73.1 | 73.19 | 72.87333 | 0.64
6 | 223 | 2 | 3 | 8 | 0.05 |  |  |  | 72.91 | 0.02
3 | 500 | 20 | 1 | 8 | 0.8 |  |  |  | 73.13 | 0.31
9 | 4000 | 200 | 3 | 10 | 1 |  |  |  | 75.1 | 0.37
26 | 2000 | 2 | 1 | 9 | 0.05 | 75.67 | 75.78 | 75.57 | 75.67333 | 0.24
29 | 1000 | 20 | 1 | 9 | 0.8 | 77.02 | 77.07 | 76.91 | 77 | 0.14
48 | 223 | 20 | 3 | 5 | 0.2 | 78.54 | 78.73 | 78.78 | 78.68333 | 0.2
1 | 1000 | 2 | 1 | 9 | 0.1 |  |  |  | 79 | 0.27
45 | 500 | 20 | 4 | 6 | 0.1 | 80.06 | 80.15 | 80.03 | 80.08 | 0.07
57 | 223 | 200 | 3 | 5 | 0.8 | 82.06 | 82.54 | 82.28 | 82.29333 | 0.21
37 | 223 | 200 | 4 | 8 | 0.8 | 83.24 | 83.25 | 83.08 | 83.19 | 0.18
41 | 223 | 20 | 4 | 7 | 0.1 | 85.55 | 85.82 | 85.26 | 85.54333 | 0.12
39 | 4000 | 200 | 2 | 4 | 0.1 | 85.77 | 85.91 | 85.88 | 85.85333 | 0.73
5 | 500 | 20 | 1 | 7 | 0.2 |  |  |  | 87.04 | 0.84
47 | 4000 | 20 | 1 | 10 | 0.05 | 88.37 | 88.15 | 88.32 | 88.28 | 1
51 | 2000 | 200 | 5 | 6 | 0.05 | 95.1 | 95.14 | 95.12 | 95.12 | 1.48
2 | 2000 | 200 | 1 | 9 | 0.2 |  |  |  | 107.3 | 2
12 | 1000 | 200 | 2 | 10 | 0.1
17 | 223 | 200 | 5 | 6 | 0.1
23 | 500 | 200 | 5 | 10 | 0.1
24 | 2000 | 20 | 5 | 2 | 0.2
43 | 1000 | 200 | 4 | 1 | 0.5
52 | 4000 | 20 | 2 | 1 | 0.1
55 | 500 | 200 | 3 | 9 | 0.1
56 | 500 | 200 | 1 | 2 | 0.05