## Sheet1
实验编号 | 扫描速度(mm/s) | 重复频率(kHz) | 脉冲宽度(fs) | 深度（μm） | 粗糙度(微米)
1 | 0.1 | 1 | 500 | 1.75 | 0.14
2 | 0.25 | 1 | 3000 | 0.29 | 0.12
3 | 0.5 | 1 | 6000 | 0.14 | 0.11
4 | 1 | 1 | 2000 | 接近0 | 无法测量
5 | 2 | 1 | 5000 | 接近0 | 无法测量
6 | 4 | 1 | 1000 | 接近0 | 无法测量
7 | 8 | 1 | 4000 | 接近0 | 无法测量
8 | 0.1 | 10 | 500 | 5.79 | 0.28
9 | 0.25 | 10 | 3000 | 4.58 | 0.1
10 | 0.5 | 10 | 6000 | 3.17 | 0.15
11 | 1 | 10 | 2000 | 1.27 | 0.1
12 | 2 | 10 | 5000 | 0.19 | 0.12
13 | 4 | 10 | 1000 | 0.76 | 0.1
14 | 8 | 10 | 4000 | 0 | 0
15 | 0.1 | 25 | 500 | 5.25 | 0.51
16 | 0.25 | 25 | 3000 | 4.75 | 0.27
17 | 0.5 | 25 | 6000 | 4.82 | 0.13
18 | 1 | 25 | 2000 | 3.38 | 0.08
19 | 2 | 25 | 5000 | 1.09 | 0.13
20 | 4 | 25 | 1000 | 1.06 | 0.1
21 | 8 | 25 | 4000 | 0.82 | 0.11
22 | 0.1 | 50 | 500 | 3.34 | 0.68
23 | 0.25 | 50 | 3000 | 5.45 | 0.24
24 | 0.5 | 50 | 6000 | 4.31 | 0.16
25 | 1 | 50 | 2000 | 4.5 | 0.14
26 | 2 | 50 | 5000 | 2.42 | 0.1
27 | 4 | 50 | 1000 | 2.04 | 0.1
28 | 8 | 50 | 4000 | 0.76 | 0.15
29 | 0.1 | 100 | 500 | 1.41 | 0.35
30 | 0.25 | 100 | 3000 | 1.75 | 0.76
31 | 0.5 | 100 | 6000 | 5.35 | 0.42
32 | 1 | 100 | 2000 | 4.79 | 0.25
33 | 2 | 100 | 5000 | 3.7 | 0.1
34 | 4 | 100 | 1000 | 3.67 | 0.1
35 | 8 | 100 | 4000 | 1.61 | 0.07
36 | 0.1 | 5 | 500 | 3.49 | 0.13
37 | 0.25 | 5 | 3000 | 1.06 | 0.16
38 | 0.5 | 5 | 6000 | 0.02 | 0.08
39 | 1 | 5 | 2000 | 0.18 | 0.1
40 | 2 | 5 | 5000 | 0 | 0
41 | 4 | 5 | 1000 | 0 | 0
42 | 8 | 5 | 4000 | 0 | 0
43 | 0.1 | 200 | 500 | 0.59 | 0.13
44 | 0.25 | 200 | 3000 | 0.25 | 0.22
45 | 0.5 | 200 | 6000 | 0.73 | 0.56
46 | 1 | 200 | 2000 | 3.29 | 0.82
47 | 2 | 200 | 5000 | 4.61 | 0.08
48 | 4 | 200 | 1000 | 4.78 | 0.12
49 | 8 | 200 | 4000 | 3.24 | 0.14