## Sheet1
实验序号 | 重复频率(kHz) | 脉宽 | 扫描速度(mm/s) | 深度μm | 粗糙度μm
1 | 1 | 223 | 0.1 | 12.88 | 0.29
2 | 1 | 500 | 0.2 | 8.33 | 0.3
3 | 1 | 1000 | 0.5 | 4.58 | 0.28
4 | 1 | 2000 | 1 | 3.97 | 0.32
5 | 5 | 3000 | 0.1 | 15.84 | 0.22
6 | 5 | 4000 | 0.2 | 12.53 | 0.13
7 | 5 | 5000 | 0.5 | 10.01 | 0.18
8 | 5 | 223 | 1 | 7.5 | 0.26
9 | 20 | 500 | 0.1 | 15.22 | 0.08
10 | 20 | 1000 | 0.2 | 19.32 | 0.05
11 | 20 | 2000 | 0.5 | 13.69 | 0.24
12 | 20 | 3000 | 1 | 16.8 | 0.13
13 | 100 | 4000 | 0.1 | 14.27 | 0.28
14 | 100 | 5000 | 0.2 | 11.06 | 0.14
15 | 100 | 223 | 0.5 | 14.95 | 0.58
16 | 100 | 500 | 1 | 10.82 | 0.2
17 | 200 | 1000 | 0.1 | 19.02 | 0.84
18 | 200 | 2000 | 0.2 | 13.39 | 0.34
19 | 200 | 3000 | 0.5 | 16.02 | 0.28
20 | 200 | 4000 | 1 | 12.25 | 0.41
21 | 1 | 5000 | 0.1 | 12.76 | 0.19
22 | 1 | 223 | 0.2 | 11.32 | 0.17
23 | 1 | 500 | 0.5 | 6.01 | 0.16
24 | 1 | 1000 | 1 | 4.1 | 0.24
25 | 5 | 2000 | 0.1 | 14.84 | 0.24
26 | 5 | 3000 | 0.2 | 12.87 | 0.09
27 | 5 | 4000 | 0.5 | 11.58 | 0.23
28 | 5 | 5000 | 1 | 7.95 | 0.16
29 | 20 | 223 | 0.1 | 15.75 | 0.26
30 | 20 | 500 | 0.2 | 15.88 | 0.24
31 | 20 | 1000 | 0.5 | 17 | 0.11
32 | 20 | 2000 | 1 | 16.83 | 0.2
33 | 100 | 3000 | 0.1 | 13.82 | 0.26
34 | 100 | 4000 | 0.2 | 10.33 | 0.11
35 | 100 | 5000 | 0.5 | 13.98 | 0.34
36 | 100 | 223 | 1 | 10.04 | 0.52
37 | 200 | 500 | 0.1 | 18.07 | 0.71
38 | 200 | 1000 | 0.2 | 10.29 | 0.44
39 | 200 | 2000 | 0.5 | 18.91 | 0.35
40 | 200 | 3000 | 1 | 16.02 | 0.41
41 | 1 | 4000 | 0.1 | 14.97 | 0.31
42 | 1 | 5000 | 0.2 | 13.92 | 0.2
43 | 1 | 223 | 0.5 | 7.73 | 0.28
44 | 1 | 500 | 1 | 2.68 | 0.15
45 | 5 | 1000 | 0.1 | 17.04 | 0.19
46 | 5 | 2000 | 0.2 | 15.23 | 0.28
47 | 5 | 3000 | 0.5 | 14.59 | 0.22
48 | 5 | 4000 | 1 | 8.15 | 0.2
49 | 20 | 5000 | 0.1 | 22.74 | 0.53
50 | 20 | 223 | 0.2 | 12.28 | 0.3
51 | 20 | 500 | 0.5 | 19.35 | 0.4
52 | 20 | 1000 | 1 | 16.88 | 0.22
53 | 100 | 2000 | 0.1 | 15.97 | 0.37
54 | 100 | 3000 | 0.2 | 12.9 | 0.51
55 | 100 | 4000 | 0.5 | 13.6 | 0.33
56 | 100 | 5000 | 1 | 11.22 | 0.17
57 | 200 | 223 | 0.1 | 6.49 | 0.43
58 | 200 | 500 | 0.2 | 6.26 | 0.13
59 | 200 | 1000 | 0.5 | 17.51 | 0.23
60 | 200 | 2000 | 1 | 13.13 | 0.13
61 | 1 | 3000 | 0.1 | 13 | 0.2
62 | 1 | 4000 | 0.2 | 7.12 | 0.1
63 | 1 | 5000 | 0.5 | 5.42 | 0.2
64 | 1 | 223 | 1 | ＜1 | 0.12
65 | 5 | 500 | 0.1 | 18.96 | 0.21
66 | 5 | 1000 | 0.2 | 18.14 | 0.27
67 | 5 | 2000 | 0.5 | 16.32 | 0.2
68 | 5 | 3000 | 1 | 14.45 | 0.2
69 | 20 | 4000 | 0.1 | 13.4 | 0.19
70 | 20 | 5000 | 0.2 | 12.54 | 0.15